## Sheet1
|  |  |  | 氮含量占比 | 碳含量占比 | 氢含量占比 | 硫含量占比
|  |  | 纤维板原料1 | 5.849% | 46.76% | 5.943% | 0.451%
|  |  | 纤维板原料2 | 5.286% | 42.96% | 5.722% | 0.323%
|  |  | 纤维板原料平均 | 5.567% | 44.86% | 5.833% | 0.387%
|  |  | 水热液制作固相产物1 | 2.183% | 49.54% | 6.562% | 0.302%
|  |  | 水热液制作固相产物2 | 2.067% | 48.21% | 6.165% | 0.28%
|  |  | 水热液制作固相产物平均 | 2.125% | 48.88% | 6.364% | 0.291%
|  |  | 木糖反应共热液180℃-1 | 5.971% | 65.38% | 3.352% | 0.043%
|  |  | 木糖反应共热液180℃-2 | 5.799% | 64.3% | 4.672% | 0.102%
温度 | 产物 | 产率 | 木糖反应共热液180℃平均 | 5.885% | 64.84% | 4.012% | 0.0725%
180 | 0.7823 | 0.2607667 | 木糖反应共热液200℃-1 | 5.869% | 66.2% | 5.131% | 0.174%
200 | 0.9248 | 0.3082667 | 木糖反应共热液200℃-2 | 5.834% | 69.19% | 5.059% | 0.144%
220 | 0.9887 | 0.3295667 | 木糖反应共热液180℃平均 | 5.851% | 67.7% | 5.095% | 0.159%
240 | 0.96 | 0.32 | 木糖反应共热液220℃-1 | 6.09% | 71.1% | 4.903% | 0.158%
260 | 0.868 | 0.2893333 | 木糖反应共热液220℃-2 | 6.006% | 69.67% | 5.047% | 0.141%
280 | 0.8551 | 0.2850333 | 木糖反应共热液220℃平均 | 6.048% | 70.38% | 4.975% | 0.1495%
|  |  | 木糖反应共热液240℃-1 | 5.598% | 52.77% | 4.876% | 0.11%
|  |  | 木糖反应共热液240℃-2 | 5.781% | 70.42% | 4.895% | 0.07%
|  |  | 木糖反应共热液240℃平均 | 5.689% | 61.59% | 4.886% | 0.09%
|  |  | 木糖反应共热液260℃-1 | 6.434% | 68.72% | 5.27% | 0.11%
|  |  | 木糖反应共热液260℃-2 | 6.336% | 71.63% | 5.158% | 0.084%
|  |  | 木糖反应共热液260℃平均 | 6.385% | 70.17% | 5.214% | 0.097%
|  |  | 木糖反应共热液280℃-1 | 6.353% | 74.11% | 4.761% | 0.036%
|  |  | 木糖反应共热液280℃-2 | 6.208% | 41.27% | 4.98% | 0.13%