## Sheet1
|  |  |  | 氮含量占比 | 碳含量占比 | 氢含量占比 | 硫含量占比 | 氧含量占比
|  |  | 纤维板原料1 | 5.849% | 46.76% | 5.943% | 0.451% | 41%
|  |  | 纤维板原料2 | 5.286% | 42.96% | 5.722% | 0.323% | 45.71%
|  |  | 纤维板原料平均 | 5.567% | 44.86% | 5.833% | 0.387% | 43.35%
|  |  | 水热液制作固相产物1 | 2.183% | 49.54% | 6.562% | 0.302% | 41.41%
|  |  | 水热液制作固相产物2 | 2.067% | 48.21% | 6.165% | 0.28% | 43.28%
|  |  | 水热液制作固相产物平均 | 2.125% | 48.88% | 6.364% | 0.291% | 42.35%
|  |  | 木糖反应共热液180℃-1 | 5.971% | 65.38% | 3.352% | 0.043% | 25.25%
|  |  | 木糖反应共热液180℃-2 | 5.799% | 64.3% | 4.672% | 0.102% | 25.13%
温度 | 产物 | 产率 | 木糖反应共热液180℃平均 | 5.885% | 64.84% | 4.012% | 0.0725% | 25.19%
180 | 0.7823 | 0.2607667 | 木糖反应共热液200℃-1 | 5.869% | 66.2% | 5.131% | 0.174% | 22.63%
200 | 0.9248 | 0.3082667 | 木糖反应共热液200℃-2 | 5.834% | 69.19% | 5.059% | 0.144% | 19.77%
220 | 0.9887 | 0.3295667 | 木糖反应共热液200℃平均 | 5.851% | 67.7% | 5.095% | 0.159% | 21.2%
240 | 0.96 | 0.32 | 木糖反应共热液220℃-1 | 6.09% | 71.1% | 4.903% | 0.158% | 17.75%
260 | 0.868 | 0.2893333 | 木糖反应共热液220℃-2 | 6.006% | 69.67% | 5.047% | 0.141% | 19.14%
280 | 0.8551 | 0.2850333 | 木糖反应共热液220℃平均 | 6.048% | 70.38% | 4.975% | 0.1495% | 18.44%
|  |  | 木糖反应共热液240℃-1 | 5.598% | 52.77% | 4.876% | 0.11% | 36.65%
|  |  | 木糖反应共热液240℃-2 | 5.781% | 70.42% | 4.895% | 0.07% | 18.83%
|  |  | 木糖反应共热液240℃平均 | 5.689% | 61.59% | 4.886% | 0.09% | 27.74%
|  |  | 木糖反应共热液260℃-1 | 6.434% | 68.72% | 5.27% | 0.11% | 19.47%
|  |  | 木糖反应共热液260℃-2 | 6.336% | 71.63% | 5.158% | 0.084% | 16.79%
|  |  | 木糖反应共热液260℃平均 | 6.385% | 70.17% | 5.214% | 0.097% | 18.13%
|  |  | 木糖反应共热液280℃-1 | 6.353% | 74.11% | 4.761% | 0.036% | 14.74%
|  |  | 木糖反应共热液280℃-2 | 6.208% | 71.27% | 4.98% | 0.13% | 17.41%
|  |  | 木糖反应共热液280℃平均 | 6.28% | 72.69% | 4.87% | 0.083% | 16.08%
|  |  | 条件 | 180℃-2h | 200℃-2h | 220℃-2h | 240℃-2h | 260℃-2h | 280℃-2h
|  |  | 产物称重(g) | 0.7823 | 0.9248 | 0.9887 | 0.96 | 0.868 | 0.8551
|  |  | 氮质量分数(%) | 5.89 | 5.85 | 6.05 | 5.69 | 6.39 | 6.28
|  |  | 氮质量(mg) | 46.07747 | 54.1008 | 59.81635 | 54.624 | 55.4652 | 53.70028
|  |  | 固氮率(%) | 40.56115 | 47.62394 | 52.65524 | 48.08451 | 48.825 | 47.27137
|  |  | 180 | 40.56 | 5.89
|  |  | 200 | 47.62 | 5.85
|  |  | 220 | 52.66 | 6.05
|  |  | 240 | 48.08 | 5.69
|  |  | 260 | 48.83 | 6.39
|  |  | 280 | 47.27 | 6.28